## Raw data
Engineering strain | Engineering stress (MPa)
0 | 0
0.0001 | 7.366961
0.0002 | 14.68828
0.0003 | 21.6766
0.0004 | 30.82424
0.0005 | 36.73781
0.0006 | 42.64132
0.0007 | 49.40748
0.0008 | 56.69502
0.0009 | 63.59095
0.001 | 68.53428
0.0011 | 73.96257
0.0012 | 78.88471
0.0013 | 83.27432
0.0014 | 89.12266
0.0015 | 91.03141
0.0016 | 95.16743
0.0017 | 97.40029
0.0018 | 100.3476
0.0019 | 102.25
0.002 | 104.9474
0.0021 | 106.6537
0.0022 | 108.2495
0.0023 | 109.8986
0.0024 | 111.1738
0.0025 | 112.297
0.0026 | 113.297
0.0027 | 114.1501
0.0028 | 114.957
0.0029 | 115.7766
0.003 | 116.4186
0.0031 | 116.829
0.0032 | 117.4836
0.0033 | 117.9912
0.0034 | 118.4371
0.0035 | 118.849
0.0036 | 119.2126
0.0037 | 119.6387
0.0038 | 120.0288
0.0039 | 120.2809
0.004 | 120.5292
0.0041 | 120.7752
0.0042 | 121.0271
0.0043 | 121.2664
0.0044 | 121.4554
0.0045 | 121.7139
0.0046 | 121.9545
0.0047 | 122.0631
0.0048 | 122.198
0.0049 | 122.3989
0.005 | 122.544
0.0055 | 123.2301
0.006 | 123.7439
0.0065 | 124.276
0.007 | 124.6107
0.0075 | 124.8643
0.008 | 125.1657
0.0085 | 125.3885
0.009 | 125.6037
0.0095 | 125.7313
0.01 | 125.898
0.011 | 126.0909
0.012 | 126.3195
0.013 | 126.4462
0.014 | 126.4991
0.015 | 126.5025
0.016 | 126.5059
0.017 | 126.5093
0.018 | 126.5127
0.019 | 126.5161
0.02 | 126.4973
0.021 | 126.4902
0.022 | 126.4093
0.023 | 126.4466
0.024 | 126.4263
0.025 | 126.4212
0.026 | 126.4018
0.027 | 126.2481
0.028 | 126.3613
0.029 | 126.2609
0.03 | 126.1727
0.031 | 126.182
0.032 | 126.0658
0.033 | 126.0671
0.034 | 126.0029
0.035 | 125.9273
0.036 | 125.8147
0.037 | 125.7648
0.038 | 125.7864
0.039 | 125.7202
0.04 | 125.6049
0.041 | 125.5036
0.042 | 125.5088
0.043 | 125.374
0.044 | 125.3067
0.045 | 125.2544
0.046 | 125.1884
0.047 | 125.1244
0.048 | 125.0474
0.049 | 124.917
0.05 | 124.8253
0.051 | 124.7579
0.052 | 124.7043
0.053 | 124.6513
0.054 | 124.5252
0.055 | 124.4195
0.056 | 124.3976
0.057 | 124.3168
0.058 | 124.226
0.059 | 124.1382
0.06 | 124.0401
0.061 | 123.9423
0.062 | 123.9214
0.063 | 123.859
0.064 | 123.7581
0.065 | 123.6816
0.066 | 123.6212
0.067 | 123.551
0.068 | 123.4762
0.069 | 123.3515
0.07 | 123.2349
0.071 | 123.1441
0.072 | 123.0681
0.073 | 123.0195
0.074 | 122.9569
0.075 | 122.869
0.076 | 122.782
0.077 | 122.6965
0.078 | 122.6054
0.079 | 122.5058
0.08 | 122.4116
0.081 | 122.3275
0.082 | 122.2429
0.083 | 122.1572
0.084 | 122.0761
0.085 | 122.0154
0.086 | 121.9489
0.087 | 121.7909
0.088 | 121.6329
0.089 | 121.5974
0.09 | 121.5779
0.091 | 121.4906
0.092 | 121.3744
0.093 | 121.2795
0.094 | 121.2075
0.095 | 121.1349
0.096 | 121.0604
0.097 | 120.9858
0.098 | 120.8828
0.099 | 120.7781
0.1 | 120.7128
0.105 | 120.2354
0.11 | 119.8325
0.115 | 119.3382
0.12 | 118.9384
0.125 | 118.5387
0.13 | 118.0444
0.135 | 117.6466
0.14 | 117.2906
0.145 | 116.8601
0.15 | 116.388
0.155 | 115.8799
0.16 | 115.617
0.165 | 115.1025
0.17 | 114.608
0.175 | 114.1981
0.18 | 113.7274
0.185 | 113.2329
0.19 | 112.7755
0.195 | 112.2406
0.2 | 111.7621
0.205 | 111.2049
0.21 | 110.6075
0.215 | 110.034
0.22 | 109.3649
0.225 | 108.6888
0.23 | 107.9903
0.235 | 107.3251
0.24 | 106.5348
0.245 | 105.6942
0.25 | 104.7959
0.255 | 103.8354
0.26 | 102.8754
0.265 | 101.8888
0.27 | 100.972
0.275 | 99.76412
0.28 | 98.64625
0.285 | 97.45038
0.29 | 96.20194
0.295 | 94.84691
0.3 | 93.40019
0.305 | 91.83061
0.31 | 90.12021
0.315 | 88.08596
0.32 | 85.92758
0.325 | 83.67164
0.33 | 81.23856
0.335 | 78.74511
0.34 | 76.13973
0.345 | 73.52368
0.35 | 70.80647
0.355 | 67.83404
0.36 | 63.97052
0.365 | 59.53369
0.37 | 55.19096
0.375 | 50.5157
0.38 | 44.7139
0.385 | 37.8024
0.39 | 31.8519
0.395 | 26.64904
0.4 | 22.49609
0.405 | 19.08325
0.42 | 0